## data
| Base spring modulus [MPa] | Poisson ratio | Temperature [degC] | Tau | Gamma
0 | 0.02454526 | 0.2282504 | 0.0005882353 | 0.6231538 | 1784.974
1 | 0.02454526 | 0.2282504 | 5.001176 | 0.4618451 | 1440.519
2 | 0.02454526 | 0.2282504 | 10.00111 | 0.3350996 | 897.423
3 | 0.02454526 | 0.2282504 | 14.99944 | 0.2661412 | 555.7917
4 | 0.02454526 | 0.2282504 | 20.01333 | 0.2276904 | 335.9819
5 | 0.02454526 | 0.2282504 | 59.99909 | 0.5426745 | 15.7562
6 | 0.02454526 | 0.2282504 | 54.98545 | 0.4368713 | 18.16015
7 | 0.02454526 | 0.2282504 | 50.002 | 0.3493177 | 21.79668
8 | 0.02454526 | 0.2282504 | 45.006 | 0.2788072 | 27.87545
9 | 0.02454526 | 0.2282504 | 40.003 | 0.2298551 | 38.61426
10 | 0.02454526 | 0.2282504 | 35.002 | 0.2008999 | 57.61244
11 | 0.02454526 | 0.2282504 | 30.002 | 0.1900653 | 100.1583
12 | 0.02454526 | 0.2282504 | 25.001 | 0.1967393 | 189.1431
13 | 0.02454526 | 0.2282504 | -9.99875 | 1.529741 | 2785.562
14 | 0.02454526 | 0.2282504 | -14.998125 | 2.359869 | 3090.908
15 | 0.02454526 | 0.2282504 | -19.99875 | 3.162259 | 3351.097
16 | 0.02454526 | 0.2282504 | -24.994375 | 2.894298 | 3231.786
17 | 0.02454526 | 0.2282504 | -29.994375 | 3.840216 | 3105.471
18 | 0.02454526 | 0.2282504 | -5 | 0.9261345 | 2353.685