## data
| Base spring modulus [MPa] | Poisson ratio | Temperature [degC] | Tau | Gamma
0 | 0.01766381 | 0.2282504 | 0.00125 | 0.7786299 | 3180.615
1 | 0.01766381 | 0.2282504 | 9.999412 | 0.3890011 | 1646.933
2 | 0.01766381 | 0.2282504 | 15.00111 | 0.2964934 | 1047.256
3 | 0.01766381 | 0.2282504 | 20.00111 | 0.2415516 | 647.8621
4 | 0.01766381 | 0.2282504 | 5 | 0.5393363 | 2481.52
5 | 0.01766381 | 0.2282504 | 59.997 | 0.4582691 | 25.57227
6 | 0.01766381 | 0.2282504 | 60.00091 | 0.4791689 | 21.65628
7 | 0.01766381 | 0.2282504 | 55.001 | 0.387072 | 25.8726
8 | 0.01766381 | 0.2282504 | 50.001 | 0.3096818 | 31.54548
9 | 0.01766381 | 0.2282504 | 45.002 | 0.2502178 | 41.51229
10 | 0.01766381 | 0.2282504 | 40.002 | 0.210506 | 60.01509
11 | 0.01766381 | 0.2282504 | 35.001 | 0.1897871 | 94.89687
12 | 0.01766381 | 0.2282504 | 30.003 | 0.1869038 | 168.9595
13 | 0.01766381 | 0.2282504 | -10 | 1.766851 | 4435.331
14 | 0.01766381 | 0.2282504 | -14.999375 | 2.645416 | 4729.391
15 | 0.01766381 | 0.2282504 | -4.996875 | 1.17643 | 3736.771