## data
| Base spring modulus [MPa] | Poisson ratio | Temperature [degC] | Tau | Gamma
0 | 0.01271953 | 0.2282504 | 0.00125 | 1.092231 | 5108.489
1 | 0.01271953 | 0.2282504 | 10.00176 | 0.5394654 | 3098.723
2 | 0.01271953 | 0.2282504 | 15.00176 | 0.3960738 | 2282.96
3 | 0.01271953 | 0.2282504 | 20 | 0.3067558 | 1446.144
4 | 0.01271953 | 0.2282504 | 5 | 0.7977091 | 4256.028
5 | 0.01271953 | 0.2282504 | 59.999 | 0.4086372 | 38.0218
6 | 0.01271953 | 0.2282504 | 59.99727 | 0.4256413 | 32.44014
7 | 0.01271953 | 0.2282504 | 55.001 | 0.3281867 | 39.92287
8 | 0.01271953 | 0.2282504 | 50 | 0.2558093 | 52.04478
9 | 0.01271953 | 0.2282504 | 44.999 | 0.2083077 | 75.85661
10 | 0.01271953 | 0.2282504 | 40.002 | 0.1848788 | 121.3234
11 | 0.01271953 | 0.2282504 | 34.999 | 0.1827417 | 204.6311
12 | 0.01271953 | 0.2282504 | 29.998 | 0.1974241 | 386.8231
13 | 0.01271953 | 0.2282504 | -9.998125 | 2.344386 | 6341.633
14 | 0.01271953 | 0.2282504 | -14.9975 | 3.308588 | 6748.064
15 | 0.01271953 | 0.2282504 | -19.99875 | 4.783953 | 6887.022
16 | 0.01271953 | 0.2282504 | -25.000625 | 4.056724 | 3562.601
17 | 0.01271953 | 0.2282504 | -4.995625 | 1.615073 | 5680.756