## data
| Base spring modulus [MPa] | Poisson ratio | Temperature [degC] | Tau | Gamma
0 | 0.03856942 | 0.2282504 | -0.001875 | 1.148967 | 1739.744
1 | 0.03856942 | 0.2282504 | 10.00235 | 0.5627164 | 1054.78
2 | 0.03856942 | 0.2282504 | 15.00176 | 0.4334126 | 783.3527
3 | 0.03856942 | 0.2282504 | 20.00167 | 0.3472871 | 536.0227
4 | 0.03856942 | 0.2282504 | 4.99875 | 0.7915563 | 1519.898
5 | 0.03856942 | 0.2282504 | 59.999 | 0.3770239 | 14.77092
6 | 0.03856942 | 0.2282504 | 59.999 | 0.3752638 | 12.32077
7 | 0.03856942 | 0.2282504 | 55 | 0.2870193 | 15.98807
8 | 0.03856942 | 0.2282504 | 50.001 | 0.2333649 | 22.60161
9 | 0.03856942 | 0.2282504 | 45 | 0.2083589 | 34.79347
10 | 0.03856942 | 0.2282504 | 39.997 | 0.2049424 | 55.7685
11 | 0.03856942 | 0.2282504 | 35.001 | 0.2153396 | 89.59668
12 | 0.03856942 | 0.2282504 | 30.002 | 0.2348389 | 170.8341
13 | 0.03856942 | 0.2282504 | -9.996875 | 2.449892 | 2196.782
14 | 0.03856942 | 0.2282504 | -4.996875 | 1.662552 | 1995.757