## Plots
Bar chart data
0DA | 24.54526
1DA | 17.66381
2DA | 12.71953
3DA | 38.56942

## Calibration
Dosage (Gy)E (Pa)
0DA | 0 | 24545.26
1DA | 8100 | 17663.81
2DA | 16200 | 12719.53
3DA | 24300 | 38569.42

## 0DA
| Base spring modulus [MPa] | Poisson ratio | Temperature [degC] | Tau | Gamma
17 | 0.02454526 | 0.2282504 | -29.994375 | 3.840216 | 3105.471
16 | 0.02454526 | 0.2282504 | -24.994375 | 2.894298 | 3231.786
15 | 0.02454526 | 0.2282504 | -19.99875 | 3.162259 | 3351.097
14 | 0.02454526 | 0.2282504 | -14.998125 | 2.359869 | 3090.908
13 | 0.02454526 | 0.2282504 | -9.99875 | 1.529741 | 2785.562
18 | 0.02454526 | 0.2282504 | -5 | 0.9261345 | 2353.685
0 | 0.02454526 | 0.2282504 | 0.0005882353 | 0.6231538 | 1784.974
1 | 0.02454526 | 0.2282504 | 5.001176 | 0.4618451 | 1440.519
2 | 0.02454526 | 0.2282504 | 10.00111 | 0.3350996 | 897.423
3 | 0.02454526 | 0.2282504 | 14.99944 | 0.2661412 | 555.7917
4 | 0.02454526 | 0.2282504 | 20.01333 | 0.2276904 | 335.9819
12 | 0.02454526 | 0.2282504 | 25.001 | 0.1967393 | 189.1431
11 | 0.02454526 | 0.2282504 | 30.002 | 0.1900653 | 100.1583
10 | 0.02454526 | 0.2282504 | 35.002 | 0.2008999 | 57.61244
9 | 0.02454526 | 0.2282504 | 40.003 | 0.2298551 | 38.61426
8 | 0.02454526 | 0.2282504 | 45.006 | 0.2788072 | 27.87545
7 | 0.02454526 | 0.2282504 | 50.002 | 0.3493177 | 21.79668
6 | 0.02454526 | 0.2282504 | 54.98545 | 0.4368713 | 18.16015
5 | 0.02454526 | 0.2282504 | 59.99909 | 0.5426745 | 15.7562

## 1DA
| Base spring modulus [MPa] | Poisson ratio | Temperature [degC] | Tau | Gamma
14 | 0.01766381 | 0.2282504 | -14.999375 | 2.645416 | 4729.391
13 | 0.01766381 | 0.2282504 | -10 | 1.766851 | 4435.331
15 | 0.01766381 | 0.2282504 | -4.996875 | 1.17643 | 3736.771
0 | 0.01766381 | 0.2282504 | 0.00125 | 0.7786299 | 3180.615
4 | 0.01766381 | 0.2282504 | 5 | 0.5393363 | 2481.52
1 | 0.01766381 | 0.2282504 | 9.999412 | 0.3890011 | 1646.933
2 | 0.01766381 | 0.2282504 | 15.00111 | 0.2964934 | 1047.256
3 | 0.01766381 | 0.2282504 | 20.00111 | 0.2415516 | 647.8621
12 | 0.01766381 | 0.2282504 | 30.003 | 0.1869038 | 168.9595
11 | 0.01766381 | 0.2282504 | 35.001 | 0.1897871 | 94.89687
10 | 0.01766381 | 0.2282504 | 40.002 | 0.210506 | 60.01509
9 | 0.01766381 | 0.2282504 | 45.002 | 0.2502178 | 41.51229
8 | 0.01766381 | 0.2282504 | 50.001 | 0.3096818 | 31.54548
7 | 0.01766381 | 0.2282504 | 55.001 | 0.387072 | 25.8726
5 | 0.01766381 | 0.2282504 | 59.997 | 0.4582691 | 25.57227
6 | 0.01766381 | 0.2282504 | 60.00091 | 0.4791689 | 21.65628

## 2DA
| Base spring modulus [MPa] | Poisson ratio | Temperature [degC] | Tau | Gamma
16 | 0.01271953 | 0.2282504 | -25.000625 | 4.056724 | 3562.601
15 | 0.01271953 | 0.2282504 | -19.99875 | 4.783953 | 6887.022
14 | 0.01271953 | 0.2282504 | -14.9975 | 3.308588 | 6748.064
13 | 0.01271953 | 0.2282504 | -9.998125 | 2.344386 | 6341.633
17 | 0.01271953 | 0.2282504 | -4.995625 | 1.615073 | 5680.756
0 | 0.01271953 | 0.2282504 | 0.00125 | 1.092231 | 5108.489
4 | 0.01271953 | 0.2282504 | 5 | 0.7977091 | 4256.028
1 | 0.01271953 | 0.2282504 | 10.00176 | 0.5394654 | 3098.723
2 | 0.01271953 | 0.2282504 | 15.00176 | 0.3960738 | 2282.96
3 | 0.01271953 | 0.2282504 | 20 | 0.3067558 | 1446.144
12 | 0.01271953 | 0.2282504 | 29.998 | 0.1974241 | 386.8231
11 | 0.01271953 | 0.2282504 | 34.999 | 0.1827417 | 204.6311
10 | 0.01271953 | 0.2282504 | 40.002 | 0.1848788 | 121.3234
9 | 0.01271953 | 0.2282504 | 44.999 | 0.2083077 | 75.85661
8 | 0.01271953 | 0.2282504 | 50 | 0.2558093 | 52.04478
7 | 0.01271953 | 0.2282504 | 55.001 | 0.3281867 | 39.92287
6 | 0.01271953 | 0.2282504 | 59.99727 | 0.4256413 | 32.44014
5 | 0.01271953 | 0.2282504 | 59.999 | 0.4086372 | 38.0218

## 3DA
| Base spring modulus [MPa] | Poisson ratio | Temperature [degC] | Tau | Gamma
13 | 0.03856942 | 0.2282504 | -9.996875 | 2.449892 | 2196.782
14 | 0.03856942 | 0.2282504 | -4.996875 | 1.662552 | 1995.757
0 | 0.03856942 | 0.2282504 | -0.001875 | 1.148967 | 1739.744
4 | 0.03856942 | 0.2282504 | 4.99875 | 0.7915563 | 1519.898
1 | 0.03856942 | 0.2282504 | 10.00235 | 0.5627164 | 1054.78
2 | 0.03856942 | 0.2282504 | 15.00176 | 0.4334126 | 783.3527
3 | 0.03856942 | 0.2282504 | 20.00167 | 0.3472871 | 536.0227
12 | 0.03856942 | 0.2282504 | 30.002 | 0.2348389 | 170.8341
11 | 0.03856942 | 0.2282504 | 35.001 | 0.2153396 | 89.59668
10 | 0.03856942 | 0.2282504 | 39.997 | 0.2049424 | 55.7685
9 | 0.03856942 | 0.2282504 | 45 | 0.2083589 | 34.79347
8 | 0.03856942 | 0.2282504 | 50.001 | 0.2333649 | 22.60161
7 | 0.03856942 | 0.2282504 | 55 | 0.2870193 | 15.98807
5 | 0.03856942 | 0.2282504 | 59.999 | 0.3770239 | 14.77092
6 | 0.03856942 | 0.2282504 | 59.999 | 0.3752638 | 12.32077

## exported_visco_properties_ALL_d
0DA | 0DA | 0DA | 0DA | 0DA | 1DA | 1DA | 1DA | 1DA | 1DA | 2DA | 2DA | 2DA | 2DA | 2DA | 3DA | 3DA | 3DA | 3DA | 3DA
Temp (K) | Dosage (Gy) | Young (Pa) | Gamma | Relax Time (s) | Temp (K) | Dosage (Gy) | Young (Pa) | Gamma | Relax Time (s) | Temp (K) | Dosage (Gy) | Young (Pa) | Gamma | Relax Time (s) | Temp (K) | Dosage (Gy) | Young (Pa) | Gamma | Relax Time (s)
253.15125 | 0 | 24545.26 | 3351.097 | 3.162259 | 258.150625 | 8100 | 17663.81 | 4729.391 | 2.645416 | 253.15125 | 16200 | 12719.53 | 6887.022 | 4.783953 | 263.153125 | 24300 | 38569.42 | 2196.782 | 2.449892
258.151875 | 0 | 24545.26 | 3090.908 | 2.359869 | 263.15 | 8100 | 17663.81 | 4435.331 | 1.766851 | 258.1525 | 16200 | 12719.53 | 6748.064 | 3.308588 | 268.153125 | 24300 | 38569.42 | 1995.757 | 1.662552
263.15125 | 0 | 24545.26 | 2785.562 | 1.529741 | 268.153125 | 8100 | 17663.81 | 3736.771 | 1.17643 | 263.151875 | 16200 | 12719.53 | 6341.633 | 2.344386 | 273.148125 | 24300 | 38569.42 | 1739.744 | 1.148967
268.15 | 0 | 24545.26 | 2353.685 | 0.9261345 | 273.15125 | 8100 | 17663.81 | 3180.615 | 0.7786299 | 268.154375 | 16200 | 12719.53 | 5680.756 | 1.615073 | 278.14875 | 24300 | 38569.42 | 1519.898 | 0.7915563
273.1506 | 0 | 24545.26 | 1784.974 | 0.6231538 | 278.15 | 8100 | 17663.81 | 2481.52 | 0.5393363 | 273.15125 | 16200 | 12719.53 | 5108.489 | 1.092231 | 283.1524 | 24300 | 38569.42 | 1054.78 | 0.5627164
278.1512 | 0 | 24545.26 | 1440.519 | 0.4618451 | 283.1494 | 8100 | 17663.81 | 1646.933 | 0.3890011 | 278.15 | 16200 | 12719.53 | 4256.028 | 0.7977091 | 288.1518 | 24300 | 38569.42 | 783.3527 | 0.4334126
283.1511 | 0 | 24545.26 | 897.423 | 0.3350996 | 288.1511 | 8100 | 17663.81 | 1047.256 | 0.2964934 | 283.1518 | 16200 | 12719.53 | 3098.723 | 0.5394654 | 293.1517 | 24300 | 38569.42 | 536.0227 | 0.3472871
288.1494 | 0 | 24545.26 | 555.7917 | 0.2661412 | 293.1511 | 8100 | 17663.81 | 647.8621 | 0.2415516 | 288.1518 | 16200 | 12719.53 | 2282.96 | 0.3960738 | 303.152 | 24300 | 38569.42 | 170.8341 | 0.2348389
293.1633 | 0 | 24545.26 | 335.9819 | 0.2276904 | 303.153 | 8100 | 17663.81 | 168.9595 | 0.1869038 | 293.15 | 16200 | 12719.53 | 1446.144 | 0.3067558 | 308.151 | 24300 | 38569.42 | 89.59668 | 0.2153396
298.151 | 0 | 24545.26 | 189.1431 | 0.1967393 | 308.151 | 8100 | 17663.81 | 94.89687 | 0.1897871 | 303.148 | 16200 | 12719.53 | 386.8231 | 0.1974241 | 313.147 | 24300 | 38569.42 | 55.7685 | 0.2049424
303.152 | 0 | 24545.26 | 100.1583 | 0.1900653 | 313.152 | 8100 | 17663.81 | 60.01509 | 0.210506 | 308.149 | 16200 | 12719.53 | 204.6311 | 0.1827417 | 318.15 | 24300 | 38569.42 | 34.79347 | 0.2083589
308.152 | 0 | 24545.26 | 57.61244 | 0.2008999 | 318.152 | 8100 | 17663.81 | 41.51229 | 0.2502178 | 313.152 | 16200 | 12719.53 | 121.3234 | 0.1848788 | 323.151 | 24300 | 38569.42 | 22.60161 | 0.2333649
313.153 | 0 | 24545.26 | 38.61426 | 0.2298551 | 323.151 | 8100 | 17663.81 | 31.54548 | 0.3096818 | 318.149 | 16200 | 12719.53 | 75.85661 | 0.2083077 | 328.15 | 24300 | 38569.42 | 15.98807 | 0.2870193
318.156 | 0 | 24545.26 | 27.87545 | 0.2788072 | 328.151 | 8100 | 17663.81 | 25.8726 | 0.387072 | 323.15 | 16200 | 12719.53 | 52.04478 | 0.2558093 | 333.149 | 24300 | 38569.42 | 14.77092 | 0.3770239
323.152 | 0 | 24545.26 | 21.79668 | 0.3493177 | 333.147 | 8100 | 17663.81 | 25.57227 | 0.4582691 | 328.151 | 16200 | 12719.53 | 39.92287 | 0.3281867 | -1 | -1 | -1 | -1 | -1
328.1355 | 0 | 24545.26 | 18.16015 | 0.4368713 | -1 | -1 | -1 | -1 | -1 | 333.1473 | 16200 | 12719.53 | 32.44014 | 0.4256413 | -1 | -1 | -1 | -1 | -1
333.1491 | 0 | 24545.26 | 15.7562 | 0.5426745 | -1 | -1 | -1 | -1 | -1 | -1 | -1 | -1 | -1 | -1 | -1 | -1 | -1 | -1 | -1